## AFM
| R1 | R3 | R4 | R5 | X5 | M2 | M3 | M5 | Overall | Radius | T_fact | TMI | TN | GII | vol_ratio_poly | Rdisp
Lu | 0.06823 | 0.00482 | 0.83207 | 0.09794 | 0.39884 | 0.00533 | 0.55143 | 0.00187 | 1.081569 | 0.977 | 0.853 | 595.6248 | 129.6714 | 0.28682 | 1.082570877 | 0.0709
Er | 0.06553 | 0.00382 | 0.77263 | 0.08567 | 0.37014 | 0.00348 | 0.52834 | 0.00115 | 1.012307 | 1.004 | 0.8626 | 582.9935 | 145.0189 | 0.22217 | 1.078713739 | 0.0668
Ho | 0.06475 | 0.00366 | 0.75388 | 0.08191 | 0.35932 | 0.00273 | 0.51801 | 0.0011 | 0.9882834 | 1.015 | 0.8659 | 569.2656 | 150.135 | 0.31553 | 1.077511188 | 0.065
Y | 0.06266 | 0.00329 | 0.7101 | 0.07418 | 0.33486 | 0.001 | 0.49323 | 0.00064 | 0.9322501 | 1.019 | 0.8638 | 580.7008 | 146.7235 | 0.19283 | 1.077360778 | 0.062
Dy | 0.0637 | 0.00343 | 0.73262 | 0.07804 | 0.3477 | 0.00189 | 0.50667 | 0.00089 | 0.9615123 | 1.027 | 0.8679 | 562.3984 | 163.2551 | 0.1892 | 1.07593599 | 0.0631
Tb | 0.06265 | 0.00329 | 0.70991 | 0.07416 | 0.33477 | 0.001 | 0.4931 | 0.00064 | 0.932002 | 1.04 | 0.8744 | 536.656 | 171.631 | 0.24331 | 1.074440054 | 0.061
Gd | 0.06144 | 0.00123 | 0.68619 | 0.07113 | 0.31953 | 0.00045 | 0.47458 | 0.00064 | 0.8983422 | 1.053 | 0.8809 | 510.9143 | 180.0071 | 0.3179 | 1.073396611 | 0.0585
Eu | 0.06012 | 0.00092 | 0.65869 | 0.06718 | 0.30201 | 0.00032 | 0.45384 | 0.0009 | 0.8597573 | 1.066 | 0.8868 | 460.6221 | 205.0895 | 0.28992 | 1.071849332 | 0.0554
Sm | 0.05887 | 0.00083 | 0.62932 | 0.06268 | 0.27992 | 0.00112 | 0.42684 | 0.0008 | 0.8148548 | 1.079 | 0.8938 | 402.328 | 223.8831 | 0.2749 | 1.070585759 | 0.0515
Nd | 0.0552 | 0.00108 | 0.5608 | 0.05342 | 0.2202 | 0.00214 | 0.34863 | 0.0008 | 0.7003104 | 1.109 | 0.9149 | 201.1785 | 201.1785 | 0.27828 | 1.066624706 | 0.0406
Pr | 0.05386 | 0.00044 | 0.52354 | 0.04884 | 0.18233 | 0.00118 | 0.29244 | 0 | 0.6309892 | 1.126 | 0.925 | 131.442 | 131.442 | 0.23672 | 1.065670689 | 0.0335

## AFMscaled
| R1 | R3 | R4 | R5 | X5 | M2 | M3 | M5 | Overall | Radius | T_fact | TMI | TN | GII | vol_ratio_poly | Rdisp | R1 | R3 | R4 | R5 | X5 | M2 | M3 | M5
Lu | 0.06823 | 0.00482 | 0.83207 | 0.09794 | 0.39884 | 0.00533 | 0.55143 | 0.00187 | 1.081569 | 0.977 | 0.853 | 595.6248 | 129.6714 | 0.28682 | 1.082570877 | 0.0709 | 0.06308428 | 0.004456489 | 0.7693175 | 0.09055363 | 0.3687606 | 0.004928026 | 0.5098426 | 0.00172897
Er | 0.06553 | 0.00382 | 0.77263 | 0.08567 | 0.37014 | 0.00348 | 0.52834 | 0.00115 | 1.012307 | 1.004 | 0.8626 | 582.9935 | 145.0189 | 0.22217 | 1.078713739 | 0.0668 | 0.06473333 | 0.003773559 | 0.7632368 | 0.08462848 | 0.3656401 | 0.003437692 | 0.5219168 | 0.001136019
Ho | 0.06475 | 0.00366 | 0.75388 | 0.08191 | 0.35932 | 0.00273 | 0.51801 | 0.0011 | 0.9882834 | 1.015 | 0.8659 | 569.2656 | 150.135 | 0.31553 | 1.077511188 | 0.065 | 0.06551764 | 0.003703391 | 0.7628176 | 0.08288108 | 0.3635799 | 0.002762365 | 0.5241513 | 0.001113041
Y | 0.06266 | 0.00329 | 0.7101 | 0.07418 | 0.33486 | 0.001 | 0.49323 | 0.00064 | 0.9322501 | 1.019 | 0.8638 | 580.7008 | 146.7235 | 0.19283 | 1.077360778 | 0.062 | 0.06721372 | 0.003529096 | 0.7617055 | 0.07957092 | 0.3591955 | 0.001072674 | 0.5290748 | 0.0006865111
Dy | 0.0637 | 0.00343 | 0.73262 | 0.07804 | 0.3477 | 0.00189 | 0.50667 | 0.00089 | 0.9615123 | 1.027 | 0.8679 | 562.3984 | 163.2551 | 0.1892 | 1.07593599 | 0.0631 | 0.0662498 | 0.003567297 | 0.7619455 | 0.08116381 | 0.3616178 | 0.001965653 | 0.5269511 | 0.0009256252
Tb | 0.06265 | 0.00329 | 0.70991 | 0.07416 | 0.33477 | 0.001 | 0.4931 | 0.00064 | 0.932002 | 1.04 | 0.8744 | 536.656 | 171.631 | 0.24331 | 1.074440054 | 0.061 | 0.06722089 | 0.003530035 | 0.7617044 | 0.07957064 | 0.3591945 | 0.001072959 | 0.5290761 | 0.0006866938
Gd | 0.06144 | 0.00123 | 0.68619 | 0.07113 | 0.31953 | 0.00045 | 0.47458 | 0.00064 | 0.8983422 | 1.053 | 0.8809 | 510.9143 | 180.0071 | 0.3179 | 1.073396611 | 0.0585 | 0.06839264 | 0.001369189 | 0.7638403 | 0.07917918 | 0.3556885 | 0.0005009227 | 0.5282842 | 0.0007124234
Eu | 0.06012 | 0.00092 | 0.65869 | 0.06718 | 0.30201 | 0.00032 | 0.45384 | 0.0009 | 0.8597573 | 1.066 | 0.8868 | 460.6221 | 205.0895 | 0.28992 | 1.071849332 | 0.0554 | 0.06992671 | 0.001070069 | 0.7661348 | 0.07813833 | 0.3512735 | 0.0003721981 | 0.5278699 | 0.001046807
Sm | 0.05887 | 0.00083 | 0.62932 | 0.06268 | 0.27992 | 0.00112 | 0.42684 | 0.0008 | 0.8148548 | 1.079 | 0.8938 | 402.328 | 223.8831 | 0.2749 | 1.070585759 | 0.0515 | 0.072246 | 0.001018586 | 0.7723094 | 0.07692168 | 0.3435213 | 0.001374478 | 0.5238234 | 0.00098177
Nd | 0.0552 | 0.00108 | 0.5608 | 0.05342 | 0.2202 | 0.00214 | 0.34863 | 0.0008 | 0.7003104 | 1.109 | 0.9149 | 201.1785 | 201.1785 | 0.27828 | 1.066624706 | 0.0406 | 0.07882219 | 0.001542173 | 0.8007877 | 0.07628046 | 0.314432 | 0.003055788 | 0.4978221 | 0.001142351
Pr | 0.05386 | 0.00044 | 0.52354 | 0.04884 | 0.18233 | 0.00118 | 0.29244 | 0 | 0.6309892 | 1.126 | 0.925 | 131.442 | 131.442 | 0.23672 | 1.065670689 | 0.0335 | 0.08535804 | 0.0006973178 | 0.8297131 | 0.07740228 | 0.288959 | 0.00187008 | 0.4634628 | 0

## Experimental
| R1 | R3 | R4 | R5 | X5 | M2 | M3 | M5 | T_fact | Radius | TMI | TN | T_record | Synthesis | vol_ratio_poly | Rdisp | Overall
Lu | 0.0765 | 0.002 | 0.824 | 0.124 | 0.4535 | 0.0315 | 0.6145 | 0.008 | 0.853 | 0.977 | 595.6248 | 129.67 | 295 | High oxygen pressure solid state | 1.088778221 | 0.0779 | 1.133374
Yb | 0.07648 | 0.01026 | 0.81915 | 0.10989 | 0.45533 | 0.02907 | 0.62929 | 0.01615 | 0.863 | 0.985 | 598 | 127 | 295 | High oxygen pressure solid state | 1.089226808 | 0.0764 | 1.13731
Tm | 0.08637 | 0.01259 | 0.79783 | 0.10977 | 0.18432 | 0.02288 | 0.60749 | 0.02153 | 0.867 | 0.994 | 596 | 133 | 295 | High oxygen pressure solid state | 1.099981491 | 0.0075 | 1.029663
Er | 0.0725 | 0.011 | 0.7675 | 0.1015 | 0.421 | 0.024 | 0.5895 | 0.01 | 0.8626 | 1.004 | 582.9935 | 145.02 | 295 | High oxygen pressure solid state | 1.085693075 | 0.0733 | 1.063091
Ho | 0.086 | 0.012 | 0.7495 | 0.0975 | 0.413 | 0.024 | 0.5765 | 0.0125 | 0.8659 | 1.015 | 569.2656 | 150.14 | 295 | High oxygen pressure solid state | 1.104946903 | 0.0718 | 1.040409
Y | 0.064 | 0.0055 | 0.751 | 0.098 | 0.4175 | 0.0275 | 0.5805 | 0.036 | 0.8638 | 1.019 | 580.7008 | 146.72 | 295 | High oxygen pressure solid state | 1.074768721 | 0.0729 | 1.044543
Dy | 0.1205 | 0.0125 | 0.721 | 0.1035 | 0.39 | 0.0365 | 0.572 | 0.084 | 0.8679 | 1.027 | 562.3984 | 153.83 | 200 | High oxygen pressure solid state | 1.14513104 | 0.0705 | 1.016318
Nd | 0.063 | 0.025 | 0.5895 | 0.0585 | 0.2225 | 0.015 | 0.3755 | 0.1415 | 0.9149 | 1.109 | 201.1785 | 206.98 | 50 | High oxygen pressure solid state | 1.081856673 | 0.0391 | 0.7525159
Pr | 0.0455 | 0.006 | 0.5465 | 0.0315 | 0.181 | 0.002 | 0.345 | 0 | 0.925 | 1.126 | 131.442 | 140.55 | 10 | High oxygen pressure solid state | 1.054359683 | 0.0327 | 0.6734618

## Experimentalscaled
| R1 | R3 | R4 | R5 | X5 | M2 | M3 | M5 | T_fact | Radius | TMI | TN | T_record | Synthesis | vol_ratio_poly | Rdisp
Lu | 0.06749757 | 0.001764642 | 0.7270326 | 0.1094078 | 0.4001326 | 0.02779312 | 0.5421863 | 0.007058569 | 0.853 | 0.977 | 595.6248 | 129.67 | 295 | High oxygen pressure solid state | 1.088778221 | 0.0779
Yb | 0.06724639 | 0.009021287 | 0.7202521 | 0.09662273 | 0.400357 | 0.02556031 | 0.5533144 | 0.01420017 | 0.863 | 0.985 | 598 | 127 | 295 | High oxygen pressure solid state | 1.089226808 | 0.0764
Tm | 0.08388183 | 0.0122273 | 0.7748459 | 0.1066077 | 0.1790101 | 0.02222087 | 0.5899893 | 0.02090976 | 0.867 | 0.994 | 596 | 133 | 295 | High oxygen pressure solid state | 1.099981491 | 0.0075
Er | 0.06819734 | 0.01034718 | 0.7219512 | 0.09547628 | 0.3960149 | 0.02257567 | 0.554515 | 0.00940653 | 0.8626 | 1.004 | 582.9935 | 145.02 | 295 | High oxygen pressure solid state | 1.085693075 | 0.0733
Ho | 0.08265983 | 0.01153393 | 0.7203901 | 0.09371318 | 0.3969594 | 0.02306786 | 0.5541092 | 0.01201451 | 0.8659 | 1.015 | 569.2656 | 150.14 | 295 | High oxygen pressure solid state | 1.104946903 | 0.0718
Y | 0.06127082 | 0.005265461 | 0.7189747 | 0.09382094 | 0.3996963 | 0.0263273 | 0.5557455 | 0.03446483 | 0.8638 | 1.019 | 580.7008 | 146.72 | 295 | High oxygen pressure solid state | 1.074768721 | 0.0729
Dy | 0.1185653 | 0.0122993 | 0.7094237 | 0.1018382 | 0.3837382 | 0.03591396 | 0.562816 | 0.08265131 | 0.8679 | 1.027 | 562.3984 | 153.83 | 200 | High oxygen pressure solid state | 1.14513104 | 0.0705
Nd | 0.08371916 | 0.03322189 | 0.7833721 | 0.07773922 | 0.2956748 | 0.01993313 | 0.4989927 | 0.1880359 | 0.9149 | 1.109 | 201.1785 | 206.98 | 50 | High oxygen pressure solid state | 1.081856673 | 0.0391
Pr | 0.06756137 | 0.008909192 | 0.8114789 | 0.04677326 | 0.2687606 | 0.002969731 | 0.5122785 | 0 | 0.925 | 1.126 | 131.442 | 140.55 | 10 | High oxygen pressure solid state | 1.054359683 | 0.0327

## dotprod
| R1 | R3 | R4 | R5 | X5 | M2 | M3 | M5 | Overall | Radius | R1_normed | R3_normed | R4_normed | R5_normed | X5_normed | M2_normed | M3_normed | M5_normed
Nd_AFM | 0.0552 | 0.00108 | 0.5608 | 0.05342 | 0.2202 | 0.00214 | 0.34863 | 0.0008 | 0.7003104 | 1.109 | 0.07882219 | 0.001542173 | 0.8007877 | 0.07628046 | 0.314432 | 0.003055788 | 0.4978221 | 0.001142351
Nd_exp | 0.063 | 0.025 | 0.5895 | 0.0585 | 0.2225 | 0.015 | 0.3755 | 0.1415 | 0.7525159 | 1.109 | 0.08371916 | 0.03322189 | 0.7833721 | 0.07773922 | 0.2956748 | 0.01993313 | 0.4989927 | 0.1880359
Lu_exp | [10 empty] | 0.06749757 | 0.001764642 | 0.7270326 | 0.1094078 | 0.4001326 | 0.02779312 | 0.5421863 | 0.007058569
[10 empty] | Products: | 0.005650839 | 5.862475e-05 | 0.5695371 | 0.008505278 | 0.1183091 | 0.0005540039 | 0.2705471 | 0.001327264
[10 empty] | Products: | 0.006598927 | 5.123391e-05 | 0.6273148 | 0.005929983 | 0.09296962 | 6.091142e-05 | 0.2484096 | 0.0002148029
[10 empty] | Dot: | 0.9815499 |  | 0.9744893